## Sheet1
实验序号 | 熔覆电流 | 送粉量/(L·min–1) | 扫描速度/(mm·s-1) | 高度（mm） | 宽度（mm）
/A
1 | 70 | 4 | 1.5 | 4.344 | 0.916
2 | 70 | 4 | 2 | 3.53 | 0.594
3 | 70 | 4 | 2.5 | 2.584 | 0.648
4 | 70 | 6 | 1.5 | 5.036 | 0.938
5 | 70 | 6 | 2 | 3.836 | 0.85
6 | 70 | 6 | 2.5 | 3.378 | 0.75
7 | 70 | 8 | 1.5 | 5.22 | 1.48
8 | 70 | 8 | 2 | 4.512 | 1.182
9 | 70 | 8 | 2.5 | 3.318 | 0.936
10 | 80 | 4 | 1.5 | 10.196 | 1.95
11 | 80 | 4 | 2 | 6.876 | 0.77
12 | 80 | 4 | 2.5 | 5.402 | 0.54
13 | 80 | 6 | 1.5 | 4.468 | 0.412
14 | 80 | 6 | 2 | 6.318 | 0.79
15 | 80 | 6 | 2.5 | 5.308 | 0.674
16 | 80 | 8 | 1.5 | 4.602 | 1.248
17 | 80 | 8 | 2 | 7.178 | 0.962
18 | 80 | 8 | 2.5 | 5.982 | 0.768
19 | 100 | 6 | 1.5 | 7.954 | 0.692
20 | 100 | 6 | 2 | 5.876 | 0.61
21 | 100 | 6 | 2.5 | 5.828 | 0.894
22 | 100 | 8 | 1.5 | 5.316 | 0.764
23 | 100 | 8 | 2 | 7.144 | 1.518
24 | 100 | 8 | 2.5 | 6.088 | 1.302
25 | 100 | 10 | 1.5 | 5.726 | 1.114
26 | 100 | 10 | 2 | 5.332 | 0.378
27 | 100 | 10 | 2.5 | 8.34 | 1.044
28 | 120 | 12 | 2 | 6.74 | 1.338
29 | 120 | 12 | 2.5 | 5.534 | 1.054
30 | 120 | 12 | 3 | 6.934 | 1.552
31 | 120 | 14 | 2 | 5.804 | 1.41
32 | 120 | 14 | 2.5 | 8.31 | 1.164
33 | 120 | 14 | 3 | 6.43 | 1.47
34 | 120 | 16 | 2 | 7.85 | 1.366
35 | 120 | 16 | 2.5 | 5.786 | 1.168
36 | 120 | 16 | 3 | 7.106 | 1.902
37 | 140 | 12 | 2 | 10.024 | 0.944
38 | 140 | 12 | 2.5 | 7.85 | 1.082
39 | 140 | 12 | 3 | 6.094 | 1.462
40 | 140 | 14 | 2 | 9.638 | 1.496
41 | 140 | 14 | 2.5 | 9.432 | 1.63
42 | 140 | 14 | 3 | 7.204 | 1.498
43 | 140 | 16 | 2 | 6.33 | 1.676
44 | 140 | 16 | 2.5 | 7.254 | 1.476
45 | 140 | 16 | 3 | 6.232 | 1.388
46 | 160 | 20 | 2.5 | 7.368 | 2.09
47 | 160 | 20 | 3 | 6.754 | 1.906
48 | 160 | 20 | 3.5 | 7.306 | 1.622
49 | 160 | 22 | 2.5 | 8.318 | 2.12
50 | 160 | 22 | 3 | 8.016 | 1.908
51 | 160 | 22 | 3.5 | 6.542 | 1.64
52 | 160 | 24 | 2.5 | 8.86 | 1.872
53 | 160 | 24 | 3 | 6.488 | 1.778
54 | 160 | 24 | 3.5 | 8.498 | 2.276
55 | 180 | 22 | 2.5 | 9.912 | 2.076
56 | 180 | 22 | 3 | 8.29 | 2.184
57 | 180 | 22 | 3.5 | 7.574 | 2.102
58 | 180 | 24 | 2.5 | 9.632 | 2.604
59 | 180 | 24 | 3 | 8.354 | 2.528
60 | 180 | 24 | 3.5 | 8.094 | 2.248
61 | 180 | 26 | 2.5 | 9.978 | 2.378
62 | 180 | 26 | 3 | 9.48 | 2.532
63 | 180 | 26 | 3.5 | 8.47 | 2.092
64 | 200 | 24 | 2.5 | 13.654 | 2.244
65 | 200 | 24 | 3 | 11.044 | 2.204
66 | 200 | 24 | 3.5 | 10.328 | 1.556
67 | 200 | 26 | 2.5 | 12.964 | 1.956
68 | 200 | 26 | 3 | 11.994 | 2.352
69 | 200 | 26 | 3.5 | 11.032 | 2.12
70 | 200 | 28 | 2.5 | 13.744 | 2.362
71 | 200 | 28 | 3 | 12.122 | 2.05
72 | 200 | 28 | 3.5 | 10.658 | 2.122